162.4 | 75.4 | 162.4 | 92.6 | [6 empty] | 162.4 | 0.0447 | 162.4 | 0.1572 | [6 empty] | 162.4 | 0.36371 | 162.4 | 2.98253
162.5 | 75.4 | 162.5 | 92.6 | [6 empty] | 162.5 | 0.02608 | 162.5 | 0.09238 | [6 empty] | 162.5 | 0.36982 | 162.5 | 3.00354
162.6 | 75.5 | 162.6 | 92.7 | [6 empty] | 162.6 | 0.02011 | 162.6 | 0.07152 | [6 empty] | 162.6 | 0.37265 | 162.6 | 3.01397
162.7 | 75.6 | 162.7 | 93.2 | [6 empty] | 162.7 | 0.01043 | 162.7 | 0.05364 | [6 empty] | 162.7 | 0.37503 | 162.7 | 3.02202
162.8 | 75.5 | 162.8 | 93.2 | [6 empty] | 162.8 | 0.00149 | 162.8 | 0.03353 | [6 empty] | 162.8 | 0.37667 | 162.8 | 3.02828
162.9 | 75.3 | 162.9 | 93.1 | [6 empty] | 162.9 | -0.00745 | 162.9 | 0.0149 | [6 empty] | 162.9 | 0.37712 | 162.9 | 3.03275
163 | 75.4 | 163 | 93.1 | [6 empty] | 163 | -0.01937 | 163 | -0.000745 | [6 empty] | 163 | 0.37697 | 163 | 3.03498
163.1 | 75.6 | 163.1 | 93.1 | [6 empty] | 163.1 | -0.02756 | 163.1 | -0.01937 | [6 empty] | 163.1 | 0.37563 | 163.1 | 3.03573
163.2 | 75.4 | 163.2 | 93.3 | [6 empty] | 163.2 | -0.03278 | 163.2 | -0.03799 | [6 empty] | 163.2 | 0.3731 | 163.2 | 3.03483
163.3 | 75.6 | 163.3 | 93.4 | [6 empty] | 163.3 | -0.03651 | 163.3 | -0.04992 | [6 empty] | 163.3 | 0.37012 | 163.3 | 3.03185
163.4 | 75.5 | 163.4 | 93.4 | [6 empty] | 163.4 | -0.03725 | 163.4 | -0.0529 | [6 empty] | 163.4 | 0.36654 | 163.4 | 3.02723
163.5 | 75.5 | 163.5 | 93.7 | [6 empty] | 163.5 | -0.03874 | 163.5 | -0.05513 | [6 empty] | 163.5 | 0.36282 | 163.5 | 3.02187
163.6 | 75.4 | 163.6 | 93.3 | [6 empty] | 163.6 | -0.04097 | 163.6 | -0.06109 | [6 empty] | 163.6 | 0.35909 | 163.6 | 3.01665
163.7 | 75.4 | 163.7 | 93.7 | [6 empty] | 163.7 | -0.04395 | 163.7 | -0.06928 | [6 empty] | 163.7 | 0.35507 | 163.7 | 3.01084
163.8 | 75.4 | 163.8 | 93.6 | [6 empty] | 163.8 | -0.04694 | 163.8 | -0.08046 | [6 empty] | 163.8 | 0.3509 | 163.8 | 3.00444
163.9 | 75.3 | 163.9 | 93.8 | [6 empty] | 163.9 | -0.05066 | 163.9 | -0.09611 | [6 empty] | 163.9 | 0.34628 | 163.9 | 2.99699
164 | 75.3 | 164 | 93.9 | [6 empty] | 164 | -0.06035 | 164 | -0.12144 | [6 empty] | 164 | 0.34151 | 164 | 2.98834
164.1 | 75.3 | 164.1 | 94.1 | [6 empty] | 164.1 | -0.07003 | 164.1 | -0.15049 | [6 empty] | 164.1 | 0.33614 | 164.1 | 2.97777
164.2 | 75.3 | 164.2 | 94.4 | [6 empty] | 164.2 | -0.07971 | 164.2 | -0.18029 | [6 empty] | 164.2 | 0.32944 | 164.2 | 2.96406
164.3 | 75.3 | 164.3 | 94.5 | [6 empty] | 164.3 | -0.09387 | 164.3 | -0.22276 | [6 empty] | 164.3 | 0.32214 | 164.3 | 2.94767
164.4 | 75.1 | 164.4 | 95.2 | [6 empty] | 164.4 | -0.1125 | 164.4 | -0.29279 | [6 empty] | 164.4 | 0.3135 | 164.4 | 2.928
164.5 | 74.9 | 164.5 | 95.5 | [6 empty] | 164.5 | -0.1341 | 164.5 | -0.42093 | [6 empty] | 164.5 | 0.30336 | 164.5 | 2.90312
164.6 | 74.8 | 164.6 | 96.1 | [6 empty] | 164.6 | -0.14751 | 164.6 | -0.6109 | [6 empty] | 164.6 | 0.291 | 164.6 | 2.86944
164.7 | 75 | 164.7 | 96.6 | [6 empty] | 164.7 | -0.17433 | 164.7 | -0.82918 | [6 empty] | 164.7 | 0.27654 | 164.7 | 2.81893
164.8 | 75 | 164.8 | 97.5 | [6 empty] | 164.8 | -0.21233 | 164.8 | -1.43189 | [6 empty] | 164.8 | 0.26149 | 164.8 | 2.74726
164.9 | 74.8 | 164.9 | 98.5 | [6 empty] | 164.9 | -0.2533 | 164.9 | -4.36421 | [6 empty] | 164.9 | 0.24168 | 164.9 | 2.65309
165 | 75 | 165 | 99.7 | [6 empty] | 165 | -0.32557 | 165 | -17.80103 | [6 empty] | 165 | 0.21903 | 165 | 2.46088
165.1 | 74.9 | 165.1 | 100.4 | [6 empty] | 165.1 | -0.42241 | 165.1 | -18.15789 | [6 empty] | 165.1 | 0.19102 | 165.1 | 1.78025
165.2 | 74.8 | 165.2 | 98.5 | [6 empty] | 165.2 | -0.46264 | 165.2 | -5.83707 | [6 empty] | 165.2 | 0.15392 | 165.2 | -1.09932
165.3 | 74.6 | 165.3 | 95.2 | [6 empty] | 165.3 | -0.47978 | 165.3 | -4.12581 | [6 empty] | 165.3 | 0.10654 | 165.3 | -1.85133
165.4 | 74.3 | 165.4 | 92.8 | [6 empty] | 165.4 | -0.56695 | 165.4 | -3.91721 | [6 empty] | 165.4 | 0.06139 | 165.4 | -2.26674
165.5 | 74.1 | 165.5 | 90.2 | [6 empty] | 165.5 | -0.68242 | 165.5 | -3.51342 | [6 empty] | 165.5 | 0.01058 | 165.5 | -2.67649
165.6 | 73.2 | 165.6 | 87.4 | [6 empty] | 165.6 | -0.77778 | 165.6 | -3.14762 | [6 empty] | 165.6 | -0.052 | 165.6 | -3.05018
165.7 | 72.6 | 165.7 | 85 | [6 empty] | 165.7 | -0.83589 | 165.7 | -2.96137 | [6 empty] | 165.7 | -0.1259 | 165.7 | -3.37917
165.8 | 71.2 | 165.8 | 82.3 | [6 empty] | 165.8 | -0.81131 | 165.8 | -2.80865 | [6 empty] | 165.8 | -0.20756 | 165.8 | -3.6797
165.9 | 70 | 165.9 | 79.8 | [6 empty] | 165.9 | -0.80386 | 165.9 | -2.4138 | [6 empty] | 165.9 | -0.29308 | 165.9 | -3.97145
166 | 68.7 | 166 | 77.2 | [6 empty] | 166 | -0.84185 | 166 | -2.10686 | [6 empty] | 166 | -0.36982 | 166 | -4.24143
166.1 | 67.1 | 166.1 | 75.2 | [6 empty] | 166.1 | -0.86122 | 166.1 | -2.04279 | [6 empty] | 166.1 | -0.45385 | 166.1 | -4.45421
166.2 | 65.4 | 166.2 | 72.9 | [6 empty] | 166.2 | -0.88431 | 166.2 | -1.93998 | [6 empty] | 166.2 | -0.53819 | 166.2 | -4.66281
166.3 | 63.8 | 166.3 | 70.9 | [6 empty] | 166.3 | -0.84111 | 166.3 | -1.75448 | [6 empty] | 166.3 | -0.6261 | 166.3 | -4.86276
166.4 | 61.9 | 166.4 | 68.8 | [6 empty] | 166.4 | -0.78449 | 166.4 | -1.49969 | [6 empty] | 166.4 | -0.71505 | 166.4 | -5.0508
166.5 | 60.5 | 166.5 | 67.1 | [6 empty] | 166.5 | -0.75469 | 166.5 | -1.32163 | [6 empty] | 166.5 | -0.79432 | 166.5 | -5.21366
166.6 | 59.2 | 166.6 | 65.3 | [6 empty] | 166.6 | -0.74649 | 166.6 | -1.22403 | [6 empty] | 166.6 | -0.87195 | 166.6 | -5.35074
166.7 | 57.8 | 166.7 | 63.9 | [6 empty] | 166.7 | -0.75021 | 166.7 | -1.13538 | [6 empty] | 166.7 | -0.94526 | 166.7 | -5.47799
166.8 | 56.6 | 166.8 | 62.5 | [6 empty] | 166.8 | -0.69285 | 166.8 | -1.00724 | [6 empty] | 166.8 | -1.02125 | 166.8 | -5.59555
166.9 | 55.2 | 166.9 | 61.5 | [6 empty] | 166.9 | -0.59898 | 166.9 | -0.86346 | [6 empty] | 166.9 | -1.0953 | 166.9 | -5.70506
167 | 54.2 | 167 | 60.5 | [6 empty] | 167 | -0.5297 | 167 | -0.76512 | [6 empty] | 167 | -1.15982 | 167 | -5.79699
167.1 | 53.4 | 167.1 | 59.5 | [6 empty] | 167.1 | -0.46041 | 167.1 | -0.66081 | [6 empty] | 167.1 | -1.2151 | 167.1 | -5.87775
167.2 | 52.8 | 167.2 | 58.6 | [6 empty] | 167.2 | -0.36505 | 167.2 | -0.53938 | [6 empty] | 167.2 | -1.26576 | 167.2 | -5.95002
167.3 | 52 | 167.3 | 58 | [6 empty] | 167.3 | -0.26522 | 167.3 | -0.40379 | [6 empty] | 167.3 | -1.30718 | 167.3 | -6.00992
167.4 | 51.8 | 167.4 | 57.6 | [6 empty] | 167.4 | -0.14751 | 167.4 | -0.25181 | [6 empty] | 167.4 | -1.33877 | 167.4 | -6.05789
167.5 | 51.5 | 167.5 | 57.5 | [6 empty] | 167.5 | -0.06705 | 167.5 | -0.1423 | [6 empty] | 167.5 | -1.36022 | 167.5 | -6.09067
167.6 | 51.7 | 167.6 | 57.6 | [6 empty] | 167.6 | -0.04097 | 167.6 | -0.08567 | [6 empty] | 167.6 | -1.36827 | 167.6 | -6.10825
167.7 | 52.1 | 167.7 | 58 | [6 empty] | 167.7 | -0.01415 | 167.7 | -0.04693 | [6 empty] | 167.7 | -1.37363 | 167.7 | -6.11913
167.8 | 51.8 | 167.8 | 58.3 | [6 empty] | 167.8 | 0.01192 | 167.8 | -0.01639 | [6 empty] | 167.8 | -1.37646 | 167.8 | -6.12539
167.9 | 52.3 | 167.9 | 58.6 | [6 empty] | 167.9 | 0.05066 | 167.9 | 0.01565 | [6 empty] | 167.9 | -1.37646 | 167.9 | -6.12852
168 | 52.3 | 168 | 58.9 | [6 empty] | 168 | 0.08866 | 168 | 0.06482 | [6 empty] | 168 | -1.37408 | 168 | -6.12867
168.1 | 52.8 | 168.1 | 59.3 | [6 empty] | 168.1 | 0.11175 | 168.1 | 0.13708 | [6 empty] | 168.1 | -1.36633 | 168.1 | -6.12539
168.2 | 53.2 | 168.2 | 59.6 | [6 empty] | 168.2 | 0.13186 | 168.2 | 0.18029 | [6 empty] | 168.2 | -1.35635 | 168.2 | -6.11571
168.3 | 54 | 168.3 | 60.7 | [6 empty] | 168.3 | 0.14379 | 168.3 | 0.19519 | [6 empty] | 168.3 | -1.34398 | 168.3 | -6.09797
168.4 | 54.6 | 168.4 | 62 | [6 empty] | 168.4 | 0.15869 | 168.4 | 0.24809 | [6 empty] | 168.4 | -1.32997 | 168.4 | -6.07965
168.5 | 55.2 | 168.5 | 63.4 | [6 empty] | 168.5 | 0.19668 | 168.5 | 0.30173 | [6 empty] | 168.5 | -1.31522 | 168.5 | -6.05894
168.6 | 55.9 | 168.6 | 65 | [6 empty] | 168.6 | 0.29353 | 168.6 | 0.3494 | [6 empty] | 168.6 | -1.29824 | 168.6 | -6.03003
168.7 | 56.6 | 168.7 | 66.4 | [6 empty] | 168.7 | 0.39261 | 168.7 | 0.44476 | [6 empty] | 168.7 | -1.27589 | 168.7 | -5.99859
168.8 | 57.8 | 168.8 | 68.4 | [6 empty] | 168.8 | 0.37325 | 168.8 | 0.53789 | [6 empty] | 168.8 | -1.23953 | 168.8 | -5.96015
168.9 | 59.1 | 168.9 | 70.4 | [6 empty] | 168.9 | 0.34643 | 168.9 | 0.56024 | [6 empty] | 168.9 | -1.19736 | 168.9 | -5.90964
169 | 60 | 169 | 72.2 | [6 empty] | 169 | 0.40454 | 169 | 0.56024 | [6 empty] | 169 | -1.16488 | 169 | -5.85257
169.1 | 61.7 | 169.1 | 74.7 | [6 empty] | 169.1 | 0.42837 | 169.1 | 0.61388 | [6 empty] | 169.1 | -1.12808 | 169.1 | -5.79759
169.2 | 63.6 | 169.2 | 76.9 | [6 empty] | 169.2 | 0.4321 | 169.2 | 0.75915 | [6 empty] | 169.2 | -1.08397 | 169.2 | -5.74052
169.3 | 64.8 | 169.3 | 79.4 | [6 empty] | 169.3 | 0.47457 | 169.3 | 0.92455 | [6 empty] | 169.3 | -1.0424 | 169.3 | -5.67481
169.4 | 66.3 | 169.4 | 82.3 | [6 empty] | 169.4 | 0.51331 | 169.4 | 1.17636 | [6 empty] | 169.4 | -0.99755 | 169.4 | -5.58869
169.5 | 68.2 | 169.5 | 85.2 | [6 empty] | 169.5 | 0.56173 | 169.5 | 1.61069 | [6 empty] | 169.5 | -0.94749 | 169.5 | -5.48991
169.6 | 69.6 | 169.6 | 88.6 | [6 empty] | 169.6 | 0.62803 | 169.6 | 2.34898 | [6 empty] | 169.6 | -0.89489 | 169.6 | -5.35342
169.7 | 71.2 | 169.7 | 91.9 | [6 empty] | 169.7 | 0.6474 | 169.7 | 4.19733 | [6 empty] | 169.7 | -0.83515 | 169.7 | -5.16777
169.8 | 72.8 | 169.8 | 95.7 | [6 empty] | 169.8 | 0.68391 | 169.8 | 10.98577 | [6 empty] | 169.8 | -0.76929 | 169.8 | -4.88362
169.9 | 74.3 | 169.9 | 99.7 | [6 empty] | 169.9 | 0.73904 | 169.9 | 24.05009 | [6 empty] | 169.9 | -0.70566 | 169.9 | -4.3283
170 | 75.9 | 170 | 102.1 | [6 empty] | 170 | 0.76363 | 170 | 19.74921 | [6 empty] | 170 | -0.6325 | 170 | -2.68647
170.1 | 77.3 | 170.1 | 101.7 | [6 empty] | 170.1 | 0.77554 | 170.1 | 6.0643 | [6 empty] | 170.1 | -0.55786 | 170.1 | 0.48172
170.2 | 78.6 | 170.2 | 101.5 | [6 empty] | 170.2 | 0.7815 | 170.2 | 4.36346 | [6 empty] | 170.2 | -0.47978 | 170.2 | 1.26337
170.3 | 79.3 | 170.3 | 101 | [6 empty] | 170.3 | 0.76139 | 170.3 | 4.01108 | [6 empty] | 170.3 | -0.40275 | 170.3 | 1.69458
170.4 | 80.4 | 170.4 | 100.8 | [6 empty] | 170.4 | 0.71222 | 170.4 | 3.20276 | [6 empty] | 170.4 | -0.32348 | 170.4 | 2.13606
170.5 | 81.3 | 170.5 | 100.2 | [6 empty] | 170.5 | 0.68168 | 170.5 | 2.5926 | [6 empty] | 170.5 | -0.25047 | 170.5 | 2.49679
170.6 | 81.7 | 170.6 | 99.8 | [6 empty] | 170.6 | 0.66826 | 170.6 | 2.28566 | [6 empty] | 170.6 | -0.18104 | 170.6 | 2.77662
170.7 | 82.3 | 170.7 | 99.1 | [6 empty] | 170.7 | 0.6474 | 170.7 | 2.08525 | [6 empty] | 170.7 | -0.11413 | 170.7 | 3.01531
170.8 | 82.5 | 170.8 | 98.7 | [6 empty] | 170.8 | 0.57663 | 170.8 | 1.75597 | [6 empty] | 170.8 | -0.04738 | 170.8 | 3.23375
170.9 | 82.9 | 170.9 | 97.9 | [6 empty] | 170.9 | 0.51703 | 170.9 | 1.50565 | [6 empty] | 170.9 | 0.01535 | 170.9 | 3.43236
171 | 82.9 | 171 | 97.6 | [6 empty] | 171 | 0.50213 | 171 | 1.49 | [6 empty] | 171 | 0.06794 | 171 | 3.58494
171.1 | 83.1 | 171.1 | 97.2 | [6 empty] | 171.1 | 0.50213 | 171.1 | 1.38123 | [6 empty] | 171.1 | 0.11875 | 171.1 | 3.73349
171.2 | 83.2 | 171.2 | 96.6 | [6 empty] | 171.2 | 0.49393 | 171.2 | 1.2285 | [6 empty] | 171.2 | 0.16837 | 171.2 | 3.88294
171.3 | 83.3 | 171.3 | 96.3 | [6 empty] | 171.3 | 0.44477 | 171.3 | 1.1257 | [6 empty] | 171.3 | 0.21918 | 171.3 | 4.00974
171.4 | 83.1 | 171.4 | 96.2 | [6 empty] | 171.4 | 0.41869 | 171.4 | 1.03257 | [6 empty] | 171.4 | 0.26716 | 171.4 | 4.12864
171.5 | 83.2 | 171.5 | 95.6 | [6 empty] | 171.5 | 0.41273 | 171.5 | 0.93423 | [6 empty] | 171.5 | 0.30813 | 171.5 | 4.23488
171.6 | 83 | 171.6 | 95.5 | [6 empty] | 171.6 | 0.38218 | 171.6 | 0.79864 | [6 empty] | 171.6 | 0.3509 | 171.6 | 4.33516
171.7 | 82.8 | 171.7 | 95.3 | [6 empty] | 171.7 | 0.3427 | 171.7 | 0.71967 | [6 empty] | 171.7 | 0.39068 | 171.7 | 4.42172
171.8 | 82.8 | 171.8 | 95 | [6 empty] | 171.8 | 0.30545 | 171.8 | 0.67497 | [6 empty] | 171.8 | 0.42733 | 171.8 | 4.49488
171.9 | 83.1 | 171.9 | 94.5 | [6 empty] | 171.9 | 0.27267 | 171.9 | 0.57961 | [6 empty] | 171.9 | 0.45922 | 171.9 | 4.56566
172 | 82.9 | 172 | 94.4 | [6 empty] | 172 | 0.2384 | 172 | 0.49021 | [6 empty] | 172 | 0.48842 | 172 | 4.62988
172.1 | 82.6 | 172.1 | 94.3 | [6 empty] | 172.1 | 0.20636 | 172.1 | 0.4321 | [6 empty] | 172.1 | 0.51375 | 172.1 | 4.68158
172.2 | 82.9 | 172.2 | 94.2 | [6 empty] | 172.2 | 0.1706 | 172.2 | 0.36654 | [6 empty] | 172.2 | 0.5361 | 172.2 | 4.72792
172.3 | 82.7 | 172.3 | 93.8 | [6 empty] | 172.3 | 0.12814 | 172.3 | 0.28683 | [6 empty] | 172.3 | 0.55502 | 172.3 | 4.768
172.4 | 82.7 | 172.4 | 93.9 | [6 empty] | 172.4 | 0.07823 | 172.4 | 0.187 | [6 empty] | 172.4 | 0.57022 | 172.4 | 4.80123
172.5 | 82.9 | 172.5 | 93.8 | [6 empty] | 172.5 | 0.04694 | 172.5 | 0.11175 | [6 empty] | 172.5 | 0.58065 | 172.5 | 4.82536
172.6 | 82.8 | 172.6 | 94 | [6 empty] | 172.6 | 0.03576 | 172.6 | 0.0812 | [6 empty] | 172.6 | 0.58587 | 172.6 | 4.83863
172.7 | 82.8 | 172.7 | 94.2 | [6 empty] | 172.7 | 0.0216 | 172.7 | 0.06183 | [6 empty] | 172.7 | 0.59004 | 172.7 | 4.84772
172.8 | 83 | 172.8 | 94 | [6 empty] | 172.8 | 0.0082 | 172.8 | 0.04023 | [6 empty] | 172.8 | 0.59302 | 172.8 | 4.85487
172.9 | 82.7 | 172.9 | 94 | [6 empty] | 172.9 | -0.00298 | 172.9 | 0.01937 | [6 empty] | 172.9 | 0.59436 | 172.9 | 4.86008
173 | 82.9 | 173 | 94.2 | [6 empty] | 173 | -0.01639 | 173 | 0.00298 | [6 empty] | 173 | 0.59466 | 173 | 4.86291
173.1 | 83 | 173.1 | 94.4 | [6 empty] | 173.1 | -0.02831 | 173.1 | -0.01713 | [6 empty] | 173.1 | 0.59376 | 173.1 | 4.86396
173.2 | 82.9 | 173.2 | 94.4 | [6 empty] | 173.2 | -0.03576 | 173.2 | -0.04097 | [6 empty] | 173.2 | 0.59138 | 173.2 | 4.86351
173.3 | 82.9 | 173.3 | 94.5 | [6 empty] | 173.3 | -0.04023 | 173.3 | -0.05588 | [6 empty] | 173.3 | 0.5881 | 173.3 | 4.86053
173.4 | 82.9 | 173.4 | 94.4 | [6 empty] | 173.4 | -0.04023 | 173.4 | -0.05886 | [6 empty] | 173.4 | 0.58423 | 173.4 | 4.85531
173.5 | 82.7 | 173.5 | 94.6 | [6 empty] | 173.5 | -0.04172 | 173.5 | -0.0596 | [6 empty] | 173.5 | 0.58006 | 173.5 | 4.84935
173.6 | 82.7 | 173.6 | 94.7 | [6 empty] | 173.6 | -0.04693 | 173.6 | -0.06779 | [6 empty] | 173.6 | 0.57618 | 173.6 | 4.84354
173.7 | 82.9 | 173.7 | 94.8 | [6 empty] | 173.7 | -0.04991 | 173.7 | -0.08195 | [6 empty] | 173.7 | 0.57171 | 173.7 | 4.83743
173.8 | 83 | 173.8 | 95.1 | [6 empty] | 173.8 | -0.05439 | 173.8 | -0.09685 | [6 empty] | 173.8 | 0.5668 | 173.8 | 4.82998
173.9 | 83.1 | 173.9 | 95 | [6 empty] | 173.9 | -0.06333 | 173.9 | -0.11399 | [6 empty] | 173.9 | 0.56173 | 173.9 | 4.82104
174 | 83.1 | 174 | 95.2 | [6 empty] | 174 | -0.07525 | 174 | -0.13261 | [6 empty] | 174 | 0.55592 | 174 | 4.81061
174.1 | 83.2 | 174.1 | 95.5 | [6 empty] | 174.1 | -0.08865 | 174.1 | -0.1557 | [6 empty] | 174.1 | 0.54907 | 174.1 | 4.79825
174.2 | 83.1 | 174.2 | 95.7 | [6 empty] | 174.2 | -0.10579 | 174.2 | -0.20189 | [6 empty] | 174.2 | 0.54087 | 174.2 | 4.78409
174.3 | 83.2 | 174.3 | 96.1 | [6 empty] | 174.3 | -0.13038 | 174.3 | -0.28683 | [6 empty] | 174.3 | 0.53133 | 174.3 | 4.76711
174.4 | 83.4 | 174.4 | 96.3 | [6 empty] | 174.4 | -0.15496 | 174.4 | -0.37921 | [6 empty] | 174.4 | 0.51971 | 174.4 | 4.74371
174.5 | 83.3 | 174.5 | 97 | [6 empty] | 174.5 | -0.18029 | 174.5 | -0.4619 | [6 empty] | 174.5 | 0.50526 | 174.5 | 4.70974
174.6 | 83.1 | 174.6 | 97.7 | [6 empty] | 174.6 | -0.2302 | 174.6 | -0.56769 | [6 empty] | 174.6 | 0.48872 | 174.6 | 4.66787
174.7 | 83.5 | 174.7 | 98.2 | [6 empty] | 174.7 | -0.30098 | 174.7 | -0.84408 | [6 empty] | 174.7 | 0.4692 | 174.7 | 4.61736
174.8 | 83.4 | 174.8 | 99.2 | [6 empty] | 174.8 | -0.40528 | 174.8 | -1.79545 | [6 empty] | 174.8 | 0.44268 | 174.8 | 4.55433
174.9 | 83.8 | 174.9 | 99.8 | [6 empty] | 174.9 | -0.55205 | 174.9 | -8.66212 | [6 empty] | 174.9 | 0.40901 | 174.9 | 4.44854
175 | 83.9 | 175 | 100.9 | [6 empty] | 175 | -0.64964 | 175 | -35.40166 | [6 empty] | 175 | 0.36162 | 175 | 4.19524
175.1 | 84 | 175.1 | 101.7 | [6 empty] | 175.1 | -0.81875 | 175.1 | -31.737 | [6 empty] | 175.1 | 0.2986 | 175.1 | 2.71612
175.2 | 84.2 | 175.2 | 98.9 | [6 empty] | 175.2 | -1.20615 | 175.2 | -6.41892 | [6 empty] | 175.2 | 0.2317 | 175.2 | -2.88509
175.3 | 84.4 | 175.3 | 96.4 | [6 empty] | 175.3 | -1.58834 | 175.3 | -5.37816 | [6 empty] | 175.3 | 0.13484 | 175.3 | -3.63128
175.4 | 84 | 175.4 | 94.1 | [6 empty] | 175.4 | -1.79694 | 175.4 | -4.94606 | [6 empty] | 175.4 | -0.00954 | 175.4 | -4.16887
175.5 | 83 | 175.5 | 90.9 | [6 empty] | 175.5 | -1.88932 | 175.5 | -4.2696 | [6 empty] | 175.5 | -0.18282 | 175.5 | -4.70691
175.6 | 81.3 | 175.6 | 88.5 | [6 empty] | 175.6 | -1.79321 | 175.6 | -3.89411 | [6 empty] | 175.6 | -0.36892 | 175.6 | -5.15808
175.7 | 79.1 | 175.7 | 85.8 | [6 empty] | 175.7 | -1.52203 | 175.7 | -3.58345 | [6 empty] | 175.7 | -0.56069 | 175.7 | -5.56083
175.8 | 77 | 175.8 | 83.1 | [6 empty] | 175.8 | -1.46765 | 175.8 | -3.14241 | [6 empty] | 175.8 | -0.72757 | 175.8 | -5.93691
175.9 | 75.1 | 175.9 | 80.4 | [6 empty] | 175.9 | -1.45201 | 175.9 | -2.76172 | [6 empty] | 175.9 | -0.86509 | 175.9 | -6.27752
176 | 72.8 | 176 | 78 | [6 empty] | 176 | -1.34771 | 176 | -2.50395 | [6 empty] | 176 | -1.0211 | 176 | -6.56539
176.1 | 70.8 | 176.1 | 76 | [6 empty] | 176.1 | -1.30375 | 176.1 | -2.28417 | [6 empty] | 176.1 | -1.15549 | 176.1 | -6.82986
176.2 | 68.6 | 176.2 | 73.9 | [6 empty] | 176.2 | -1.24266 | 176.2 | -2.09643 | [6 empty] | 176.2 | -1.29064 | 176.2 | -7.06618
176.3 | 67.1 | 176.3 | 71.8 | [6 empty] | 176.3 | -1.24117 | 176.3 | -1.84388 | [6 empty] | 176.3 | -1.41625 | 176.3 | -7.2867
176.4 | 65 | 176.4 | 69.6 | [6 empty] | 176.4 | -1.19424 | 176.4 | -1.64943 | [6 empty] | 176.4 | -1.53917 | 176.4 | -7.48546
176.5 | 63.1 | 176.5 | 67.9 | [6 empty] | 176.5 | -1.01842 | 176.5 | -1.5496 | [6 empty] | 176.5 | -1.66448 | 176.5 | -7.65547
176.6 | 61 | 176.6 | 66.2 | [6 empty] | 176.6 | -0.90145 | 176.6 | -1.40954 | [6 empty] | 176.6 | -1.77802 | 176.6 | -7.81535
176.7 | 59.8 | 176.7 | 64.5 | [6 empty] | 176.7 | -0.88282 | 176.7 | -1.27395 | [6 empty] | 176.7 | -1.86816 | 176.7 | -7.96539
176.8 | 58.5 | 176.8 | 63.2 | [6 empty] | 176.8 | -0.83068 | 176.8 | -1.15997 | [6 empty] | 176.8 | -1.95831 | 176.8 | -8.09726
176.9 | 57.4 | 176.9 | 62.1 | [6 empty] | 176.9 | -0.71818 | 176.9 | -0.94317 | [6 empty] | 176.9 | -2.04473 | 176.9 | -8.22018
177 | 55.9 | 177 | 60.9 | [6 empty] | 177 | -0.58557 | 177 | -0.75692 | [6 empty] | 177 | -2.12444 | 177 | -8.32925
177.1 | 55.1 | 177.1 | 60 | [6 empty] | 177.1 | -0.49542 | 177.1 | -0.66454 | [6 empty] | 177.1 | -2.18836 | 177.1 | -8.40882
177.2 | 54.4 | 177.2 | 59.4 | [6 empty] | 177.2 | -0.41645 | 177.2 | -0.55055 | [6 empty] | 177.2 | -2.24156 | 177.2 | -8.48063
177.3 | 54.3 | 177.3 | 58.7 | [6 empty] | 177.3 | -0.30843 | 177.3 | -0.41795 | [6 empty] | 177.3 | -2.28745 | 177.3 | -8.54172
177.4 | 53.5 | 177.4 | 58.5 | [6 empty] | 177.4 | -0.1639 | 177.4 | -0.25256 | [6 empty] | 177.4 | -2.32485 | 177.4 | -8.59074
177.5 | 53.4 | 177.5 | 57.9 | [6 empty] | 177.5 | -0.07301 | 177.5 | -0.13708 | [6 empty] | 177.5 | -2.34913 | 177.5 | -8.62531
177.6 | 53.5 | 177.6 | 58.6 | [6 empty] | 177.6 | -0.04693 | 177.6 | -0.09313 | [6 empty] | 177.6 | -2.35763 | 177.6 | -8.64125
177.7 | 53.7 | 177.7 | 58.8 | [6 empty] | 177.7 | -0.01862 | 177.7 | -0.05513 | [6 empty] | 177.7 | -2.36374 | 177.7 | -8.65273
177.8 | 53.9 | 177.8 | 59.2 | [6 empty] | 177.8 | 0.0082 | 177.8 | -0.02384 | [6 empty] | 177.8 | -2.36701 | 177.8 | -8.65988
177.9 | 54.2 | 177.9 | 59.5 | [6 empty] | 177.9 | 0.04843 | 177.9 | 0.00373 | [6 empty] | 177.9 | -2.36746 | 177.9 | -8.66375
178 | 54.4 | 178 | 59.9 | [6 empty] | 178 | 0.09983 | 178 | 0.04768 | [6 empty] | 178 | -2.36537 | 178 | -8.66465
178.1 | 54.7 | 178.1 | 60.2 | [6 empty] | 178.1 | 0.13261 | 178.1 | 0.12218 | [6 empty] | 178.1 | -2.35778 | 178.1 | -8.66301
178.2 | 54.9 | 178.2 | 60.3 | [6 empty] | 178.2 | 0.14751 | 178.2 | 0.18178 | [6 empty] | 178.2 | -2.34541 | 178.2 | -8.65511
178.3 | 55.9 | 178.3 | 61.3 | [6 empty] | 178.3 | 0.16763 | 178.3 | 0.22276 | [6 empty] | 178.3 | -2.33125 | 178.3 | -8.63857
178.4 | 56.3 | 178.4 | 62.8 | [6 empty] | 178.4 | 0.20935 | 178.4 | 0.26671 | [6 empty] | 178.4 | -2.31591 | 178.4 | -8.61876
178.5 | 57.5 | 178.5 | 64 | [6 empty] | 178.5 | 0.34196 | 178.5 | 0.3129 | [6 empty] | 178.5 | -2.29773 | 178.5 | -8.59402
178.6 | 58.2 | 178.6 | 65.5 | [6 empty] | 178.6 | 0.45445 | 178.6 | 0.37324 | [6 empty] | 178.6 | -2.27404 | 178.6 | -8.56541
178.7 | 59.6 | 178.7 | 67.4 | [6 empty] | 178.7 | 0.41422 | 178.7 | 0.44029 | [6 empty] | 178.7 | -2.22934 | 178.7 | -8.53144
178.8 | 61.1 | 178.8 | 69.2 | [6 empty] | 178.8 | 0.37995 | 178.8 | 0.51629 | [6 empty] | 178.8 | -2.18315 | 178.8 | -8.49076
178.9 | 62.3 | 178.9 | 71.1 | [6 empty] | 178.9 | 0.40752 | 178.9 | 0.56546 | [6 empty] | 178.9 | -2.14649 | 178.9 | -8.44338
179 | 63.7 | 179 | 73.4 | [6 empty] | 179 | 0.46637 | 179 | 0.61165 | [6 empty] | 179 | -2.10716 | 179 | -8.38751
179.1 | 65.3 | 179.1 | 75.5 | [6 empty] | 179.1 | 0.50585 | 179.1 | 0.70626 | [6 empty] | 179.1 | -2.06499 | 179.1 | -8.33029
179.2 | 67.5 | 179.2 | 78 | [6 empty] | 179.2 | 0.58631 | 179.2 | 0.82471 | [6 empty] | 179.2 | -2.01388 | 179.2 | -8.26518
179.3 | 69.2 | 179.3 | 80.9 | [6 empty] | 179.3 | 0.73904 | 179.3 | 1.00575 | [6 empty] | 179.3 | -1.96382 | 179.3 | -8.18904
179.4 | 71.2 | 179.4 | 83.8 | [6 empty] | 179.4 | 0.81429 | 179.4 | 1.25905 | [6 empty] | 179.4 | -1.89662 | 179.4 | -8.10024
179.5 | 73.7 | 179.5 | 86.8 | [6 empty] | 179.5 | 0.86793 | 179.5 | 1.75001 | [6 empty] | 179.5 | -1.81601 | 179.5 | -7.98789
179.6 | 75.7 | 179.6 | 90.1 | [6 empty] | 179.6 | 1.05343 | 179.6 | 2.84664 | [6 empty] | 179.6 | -1.73376 | 179.6 | -7.84843
179.7 | 77.9 | 179.7 | 93.5 | [6 empty] | 179.7 | 1.27246 | 179.7 | 5.53907 | [6 empty] | 179.7 | -1.64243 | 179.7 | -7.63789
179.8 | 80.4 | 179.8 | 97.5 | [6 empty] | 179.8 | 1.43338 | 179.8 | 18.74122 | [6 empty] | 179.8 | -1.52308 | 179.8 | -7.2791
179.9 | 82.7 | 179.9 | 100.7 | [6 empty] | 179.9 | 1.57419 | 179.9 | 14.9863 | [6 empty] | 179.9 | -1.38793 | 179.9 | -6.53007
180 | 84.8 | 180 | 102.9 | [6 empty] | 180 | 1.71276 | 180 | -- | [6 empty] | 180 | -1.2364 | 180 | -3.53085
180.1 | 86.8 | [8 empty] | 180.1 | 1.899 | [8 empty] | 180.1 | -1.0731
180.2 | 88.3 | [8 empty] | 180.2 | 2.05471 | [8 empty] | 180.2 | -0.89385
180.3 | 89.5 | [8 empty] | 180.3 | 1.82972 | [8 empty] | 180.3 | -0.6933
180.4 | 90.3 | [8 empty] | 180.4 | 1.60697 | [8 empty] | 180.4 | -0.48291
180.5 | 90.9 | [8 empty] | 180.5 | 1.52725 | [8 empty] | 180.5 | -0.32735
180.6 | 91 | [8 empty] | 180.6 | 1.34398 | [8 empty] | 180.6 | -0.16152
180.7 | 90.8 | [8 empty] | 180.7 | 1.23223 | [8 empty] | 180.7 | -0.0219
180.8 | 91.1 | [8 empty] | 180.8 | 1.08323 | [8 empty] | 180.8 | 0.10728
180.9 | 90.8 | [8 empty] | 180.9 | 0.98415 | [8 empty] | 180.9 | 0.22454
181 | 90.5 | [8 empty] | 181 | 0.95658 | [8 empty] | 181 | 0.32393
181.1 | 90.3 | [8 empty] | 181.1 | 0.91188 | [8 empty] | 181.1 | 0.42137
181.2 | 89.8 | [8 empty] | 181.2 | 0.8262 | [8 empty] | 181.2 | 0.51524
181.3 | 89.5 | [8 empty] | 181.3 | 0.72638 | [8 empty] | 181.3 | 0.60375
181.4 | 89.5 | [8 empty] | 181.4 | 0.66082 | [8 empty] | 181.4 | 0.68048
181.5 | 89.2 | [8 empty] | 181.5 | 0.63549 | [8 empty] | 181.5 | 0.74902
181.6 | 88.8 | [8 empty] | 181.6 | 0.61313 | [8 empty] | 181.6 | 0.81265
181.7 | 88.5 | [8 empty] | 181.7 | 0.54981 | [8 empty] | 181.7 | 0.87612
181.8 | 88.2 | [8 empty] | 181.8 | 0.47606 | [8 empty] | 181.8 | 0.93527
181.9 | 88.1 | [8 empty] | 181.9 | 0.4172 | [8 empty] | 181.9 | 0.98608
182 | 87.9 | [8 empty] | 182 | 0.35984 | [8 empty] | 182 | 1.03048
182.1 | 88 | [8 empty] | 182.1 | 0.30247 | [8 empty] | 182.1 | 1.06952
182.2 | 87.8 | [8 empty] | 182.2 | 0.25181 | [8 empty] | 182.2 | 1.10245
182.3 | 87.8 | [8 empty] | 182.3 | 0.19445 | [8 empty] | 182.3 | 1.13002
182.4 | 87.8 | [8 empty] | 182.4 | 0.11995 | [8 empty] | 182.4 | 1.15281
182.5 | 87.7 | [8 empty] | 182.5 | 0.07152 | [8 empty] | 182.5 | 1.16891
182.6 | 87.8 | [8 empty] | 182.6 | 0.05513 | [8 empty] | 182.6 | 1.1768
182.7 | 87.8 | [8 empty] | 182.7 | 0.03576 | [8 empty] | 182.7 | 1.18321
182.8 | 88 | [8 empty] | 182.8 | 0.01862 | [8 empty] | 182.8 | 1.18783
182.9 | 87.7 | [8 empty] | 182.9 | 0.00521 | [8 empty] | 182.9 | 1.19036
183 | 87.9 | [8 empty] | 183 | -0.01043 | [8 empty] | 183 | 1.19155
183.1 | 87.9 | [8 empty] | 183.1 | -0.02607 | [8 empty] | 183.1 | 1.1914
183.2 | 87.7 | [8 empty] | 183.2 | -0.03576 | [8 empty] | 183.2 | 1.18947
183.3 | 87.8 | [8 empty] | 183.3 | -0.04247 | [8 empty] | 183.3 | 1.18619
183.4 | 88.1 | [8 empty] | 183.4 | -0.04619 | [8 empty] | 183.4 | 1.18232
183.5 | 88 | [8 empty] | 183.5 | -0.04843 | [8 empty] | 183.5 | 1.1777
183.6 | 88 | [8 empty] | 183.6 | -0.05289 | [8 empty] | 183.6 | 1.17308
183.7 | 87.9 | [8 empty] | 183.7 | -0.05736 | [8 empty] | 183.7 | 1.16801
183.8 | 88.2 | [8 empty] | 183.8 | -0.06407 | [8 empty] | 183.8 | 1.1625
183.9 | 87.8 | [8 empty] | 183.9 | -0.0745 | [8 empty] | 183.9 | 1.15654
184 | 88.2 | [8 empty] | 184 | -0.08791 | [8 empty] | 184 | 1.14968
184.1 | 88.1 | [8 empty] | 184.1 | -0.10281 | [8 empty] | 184.1 | 1.14164
184.2 | 88.3 | [8 empty] | 184.2 | -0.12888 | [8 empty] | 184.2 | 1.1321
184.3 | 88.5 | [8 empty] | 184.3 | -0.1639 | [8 empty] | 184.3 | 1.12108
184.4 | 88.6 | [8 empty] | 184.4 | -0.21531 | [8 empty] | 184.4 | 1.10633
184.5 | 88.8 | [8 empty] | 184.5 | -0.28981 | [8 empty] | 184.5 | 1.0883
184.6 | 89.1 | [8 empty] | 184.6 | -0.37622 | [8 empty] | 184.6 | 1.06326
184.7 | 89.5 | [8 empty] | 184.7 | -0.56769 | [8 empty] | 184.7 | 1.03034
184.8 | 90 | [8 empty] | 184.8 | -0.78225 | [8 empty] | 184.8 | 0.98802
184.9 | 90.7 | [8 empty] | 184.9 | -1.0661 | [8 empty] | 184.9 | 0.9168
185 | 91.3 | [8 empty] | 185 | -2.06365 | [8 empty] | 185 | 0.83157
185.1 | 92.4 | [8 empty] | 185.1 | -4.65252 | [8 empty] | 185.1 | 0.70358
185.2 | 92.8 | [8 empty] | 185.2 | -5.88028 | [8 empty] | 185.2 | 0.41884
185.3 | 91.6 | [8 empty] | 185.3 | -4.36868 | [8 empty] | 185.3 | -0.22693
185.4 | 88.9 | [8 empty] | 185.4 | -3.15806 | [8 empty] | 185.4 | -0.75722
185.5 | 86.9 | [8 empty] | 185.5 | -2.81387 | [8 empty] | 185.5 | -1.10066
185.6 | 84.5 | [8 empty] | 185.6 | -2.6671 | [8 empty] | 185.6 | -1.38883
185.7 | 82 | [8 empty] | 185.7 | -2.44583 | [8 empty] | 185.7 | -1.66344
185.8 | 79.4 | [8 empty] | 185.8 | -2.07855 | [8 empty] | 185.8 | -1.92225
185.9 | 76.9 | [8 empty] | 185.9 | -1.92657 | [8 empty] | 185.9 | -2.1526
186 | 74.9 | [8 empty] | 186 | -1.87889 | [8 empty] | 186 | -2.33796
186.1 | 72.3 | [8 empty] | 186.1 | -1.72467 | [8 empty] | 186.1 | -2.53792
186.2 | 70.3 | [8 empty] | 186.2 | -1.65241 | [8 empty] | 186.2 | -2.71374
186.3 | 68.4 | [8 empty] | 186.3 | -1.53843 | [8 empty] | 186.3 | -2.88285
186.4 | 66.5 | [8 empty] | 186.4 | -1.3559 | [8 empty] | 186.4 | -3.04422
186.5 | 64.5 | [8 empty] | 186.5 | -1.1771 | [8 empty] | 186.5 | -3.19054
186.6 | 62.8 | [8 empty] | 186.6 | -1.1242 | [8 empty] | 186.6 | -3.3154
186.7 | 61.6 | [8 empty] | 186.7 | -1.0877 | [8 empty] | 186.7 | -3.42596
186.8 | 59.9 | [8 empty] | 186.8 | -0.92976 | [8 empty] | 186.8 | -3.54024
186.9 | 58.8 | [8 empty] | 186.9 | -0.76288 | [8 empty] | 186.9 | -3.6435
187 | 57.5 | [8 empty] | 187 | -0.6407 | [8 empty] | 187 | -3.72619
187.1 | 56.6 | [8 empty] | 187.1 | -0.54608 | [8 empty] | 187.1 | -3.79607
187.2 | 55.7 | [8 empty] | 187.2 | -0.45892 | [8 empty] | 187.2 | -3.85433
187.3 | 55.3 | [8 empty] | 187.3 | -0.33302 | [8 empty] | 187.3 | -3.90529
187.4 | 54.7 | [8 empty] | 187.4 | -0.17731 | [8 empty] | 187.4 | -3.94612
187.5 | 54.7 | [8 empty] | 187.5 | -0.07972 | [8 empty] | 187.5 | -3.97189
187.6 | 55 | [8 empty] | 187.6 | -0.04917 | [8 empty] | 187.6 | -3.98158
187.7 | 55 | [8 empty] | 187.7 | -0.02309 | [8 empty] | 187.7 | -3.98784
187.8 | 55.2 | [8 empty] | 187.8 | 0.00298 | [8 empty] | 187.8 | -3.99141
187.9 | 55.3 | [8 empty] | 187.9 | 0.04396 | [8 empty] | 187.9 | -3.99246
188 | 55.5 | [8 empty] | 188 | 0.09685 | [8 empty] | 188 | -3.99082
188.1 | 55.8 | [8 empty] | 188.1 | 0.14155 | [8 empty] | 188.1 | -3.98366
188.2 | 56.3 | [8 empty] | 188.2 | 0.16613 | [8 empty] | 188.2 | -3.97145
188.3 | 57.1 | [8 empty] | 188.3 | 0.19892 | [8 empty] | 188.3 | -3.95535
188.4 | 58 | [8 empty] | 188.4 | 0.3062 | [8 empty] | 188.4 | -3.93822
188.5 | 59.2 | [8 empty] | 188.5 | 0.44924 | [8 empty] | 188.5 | -3.91557
188.6 | 60.3 | [8 empty] | 188.6 | 0.46413 | [8 empty] | 188.6 | -3.87698
188.7 | 61.9 | [8 empty] | 188.7 | 0.41869 | [8 empty] | 188.7 | -3.82572
188.8 | 63.4 | [8 empty] | 188.8 | 0.43881 | [8 empty] | 188.8 | -3.78415
188.9 | 64.8 | [8 empty] | 188.9 | 0.49841 | [8 empty] | 188.9 | -3.74199
189 | 66.7 | [8 empty] | 189 | 0.61016 | [8 empty] | 189 | -3.69639
189.1 | 68.5 | [8 empty] | 189.1 | 0.70179 | [8 empty] | 189.1 | -3.6423
189.2 | 71 | [8 empty] | 189.2 | 0.78374 | [8 empty] | 189.2 | -3.57436
189.3 | 73.3 | [8 empty] | 189.3 | 0.9238 | [8 empty] | 189.3 | -3.50195
189.4 | 75.7 | [8 empty] | 189.4 | 1.0959 | [8 empty] | 189.4 | -3.41761
189.5 | 78.4 | [8 empty] | 189.5 | 1.29034 | [8 empty] | 189.5 | -3.31719
189.6 | 81.1 | [8 empty] | 189.6 | 1.69338 | [8 empty] | 189.6 | -3.19843
189.7 | 83.9 | [8 empty] | 189.7 | 2.44807 | [8 empty] | 189.7 | -3.05912
189.8 | 87 | [8 empty] | 189.8 | 3.27204 | [8 empty] | 189.8 | -2.85976
189.9 | 90.4 | [8 empty] | 189.9 | 5.01236 | [8 empty] | 189.9 | -2.5695
190 | 93 | [8 empty] | 190 | 6.90541 | [8 empty] | 190 | -2.20535
190.1 | 96.1 | [8 empty] | 190.1 | 6.11123 | [8 empty] | 190.1 | -1.56703
190.2 | 97.2 | [8 empty] | 190.2 | 3.90678 | [8 empty] | 190.2 | -0.82427
190.3 | 97 | [8 empty] | 190.3 | 3.16923 | [8 empty] | 190.3 | -0.34479
190.4 | 96.7 | [8 empty] | 190.4 | 2.69988 | [8 empty] | 190.4 | -0.04291
190.5 | 96.2 | [8 empty] | 190.5 | 2.06812 | [8 empty] | 190.5 | 0.28906
190.6 | 95.6 | [8 empty] | 190.6 | 1.95786 | [8 empty] | 190.6 | 0.49706
190.7 | 95.3 | [8 empty] | 190.7 | 1.74181 | [8 empty] | 190.7 | 0.70268
190.8 | 94.7 | [8 empty] | 190.8 | 1.52949 | [8 empty] | 190.8 | 0.88864
190.9 | 94.2 | [8 empty] | 190.9 | 1.32014 | [8 empty] | 190.9 | 1.05105
191 | 93.6 | [8 empty] | 191 | 1.19349 | [8 empty] | 191 | 1.19453
191.1 | 93.3 | [8 empty] | 191.1 | 1.1391 | [8 empty] | 191.1 | 1.31507
191.2 | 92.7 | [8 empty] | 191.2 | 1.0199 | [8 empty] | 191.2 | 1.43323
191.3 | 92.5 | [8 empty] | 191.3 | 0.89847 | [8 empty] | 191.3 | 1.54289
191.4 | 92 | [8 empty] | 191.4 | 0.85526 | [8 empty] | 191.4 | 1.63721
191.5 | 91.6 | [8 empty] | 191.5 | 0.8195 | [8 empty] | 191.5 | 1.72259
191.6 | 91.6 | [8 empty] | 191.6 | 0.71743 | [8 empty] | 191.6 | 1.80826
191.7 | 91.1 | [8 empty] | 191.7 | 0.61984 | [8 empty] | 191.7 | 1.88649
191.8 | 90.7 | [8 empty] | 191.8 | 0.55056 | [8 empty] | 191.8 | 1.95175
191.9 | 90.5 | [8 empty] | 191.9 | 0.48276 | [8 empty] | 191.9 | 2.01046
192 | 90.5 | [8 empty] | 192 | 0.41199 | [8 empty] | 192 | 2.06186
192.1 | 90.5 | [8 empty] | 192.1 | 0.34791 | [8 empty] | 192.1 | 2.10701
192.2 | 90.2 | [8 empty] | 192.2 | 0.29576 | [8 empty] | 192.2 | 2.14426
192.3 | 90.1 | [8 empty] | 192.3 | 0.22872 | [8 empty] | 192.3 | 2.17659
192.4 | 90.1 | [8 empty] | 192.4 | 0.14155 | [8 empty] | 192.4 | 2.20341
192.5 | 89.9 | [8 empty] | 192.5 | 0.08419 | [8 empty] | 192.5 | 2.22234
192.6 | 90 | [8 empty] | 192.6 | 0.06407 | [8 empty] | 192.6 | 2.23172
192.7 | 89.9 | [8 empty] | 192.7 | 0.0447 | [8 empty] | 192.7 | 2.23917
192.8 | 90.1 | [8 empty] | 192.8 | 0.02533 | [8 empty] | 192.8 | 2.24454
192.9 | 90.1 | [8 empty] | 192.9 | 0.00745 | [8 empty] | 192.9 | 2.24811
193 | 90.2 | [8 empty] | 193 | -0.00968 | [8 empty] | 193 | 2.2496
193.1 | 90.2 | [8 empty] | 193.1 | -0.02533 | [8 empty] | 193.1 | 2.2496
193.2 | 90.3 | [8 empty] | 193.2 | -0.03725 | [8 empty] | 193.2 | 2.24767
193.3 | 90.3 | [8 empty] | 193.3 | -0.04545 | [8 empty] | 193.3 | 2.24454
193.4 | 90.2 | [8 empty] | 193.4 | -0.05141 | [8 empty] | 193.4 | 2.24022
193.5 | 90.1 | [8 empty] | 193.5 | -0.05364 | [8 empty] | 193.5 | 2.23545
193.6 | 90.2 | [8 empty] | 193.6 | -0.05513 | [8 empty] | 193.6 | 2.22993
193.7 | 90.6 | [8 empty] | 193.7 | -0.06332 | [8 empty] | 193.7 | 2.22472
193.8 | 90.5 | [8 empty] | 193.8 | -0.07599 | [8 empty] | 193.8 | 2.21891
193.9 | 90.6 | [8 empty] | 193.9 | -0.09387 | [8 empty] | 193.9 | 2.21205
194 | 90.7 | [8 empty] | 194 | -0.11324 | [8 empty] | 194 | 2.20371
194.1 | 90.9 | [8 empty] | 194.1 | -0.13559 | [8 empty] | 194.1 | 2.19328
194.2 | 91.1 | [8 empty] | 194.2 | -0.16539 | [8 empty] | 194.2 | 2.18106
194.3 | 91.3 | [8 empty] | 194.3 | -0.20637 | [8 empty] | 194.3 | 2.16616
194.4 | 91.5 | [8 empty] | 194.4 | -0.26597 | [8 empty] | 194.4 | 2.14798
194.5 | 91.8 | [8 empty] | 194.5 | -0.35164 | [8 empty] | 194.5 | 2.12489
194.6 | 92.3 | [8 empty] | 194.6 | -0.47754 | [8 empty] | 194.6 | 2.09479
194.7 | 92.8 | [8 empty] | 194.7 | -0.71073 | [8 empty] | 194.7 | 2.05456
194.8 | 93.8 | [8 empty] | 194.8 | -1.04449 | [8 empty] | 194.8 | 1.99928
194.9 | 94.5 | [8 empty] | 194.9 | -1.96755 | [8 empty] | 194.9 | 1.91242
195 | 95.8 | [8 empty] | 195 | -8.04824 | [8 empty] | 195 | 1.79038
195.1 | 97 | [8 empty] | 195.1 | -16.06741 | [8 empty] | 195.1 | 1.51891
195.2 | 97.8 | [8 empty] | 195.2 | -12.36253 | [8 empty] | 195.2 | 0.18074
195.3 | 92.9 | [8 empty] | 195.3 | -5.4169 | [8 empty] | 195.3 | -1.69458
195.4 | 90.6 | [8 empty] | 195.4 | -4.38656 | [8 empty] | 195.4 | -2.29177
195.5 | 88.5 | [8 empty] | 195.5 | -3.68626 | [8 empty] | 195.5 | -2.77796
195.6 | 85.6 | [8 empty] | 195.6 | -3.40912 | [8 empty] | 195.6 | -3.16908
195.7 | 83.5 | [8 empty] | 195.7 | -2.96212 | [8 empty] | 195.7 | -3.51521
195.8 | 81 | [8 empty] | 195.8 | -2.69541 | [8 empty] | 195.8 | -3.85091
195.9 | 78.6 | [8 empty] | 195.9 | -2.5628 | [8 empty] | 195.9 | -4.10763
196 | 76.2 | [8 empty] | 196 | -2.17838 | [8 empty] | 196 | -4.38999
196.1 | 73.8 | [8 empty] | 196.1 | -2.02789 | [8 empty] | 196.1 | -4.62019
196.2 | 71.9 | [8 empty] | 196.2 | -1.9072 | [8 empty] | 196.2 | -4.82566
196.3 | 69.5 | [8 empty] | 196.3 | -1.66806 | [8 empty] | 196.3 | -5.02577
196.4 | 67.4 | [8 empty] | 196.4 | -1.51831 | [8 empty] | 196.4 | -5.2071
196.5 | 65.8 | [8 empty] | 196.5 | -1.44232 | [8 empty] | 196.5 | -5.35938
196.6 | 64 | [8 empty] | 196.6 | -1.26724 | [8 empty] | 196.6 | -5.51077
196.7 | 62.4 | [8 empty] | 196.7 | -1.14879 | [8 empty] | 196.7 | -5.64785
196.8 | 60.8 | [8 empty] | 196.8 | -1.04226 | [8 empty] | 196.8 | -5.76421
196.9 | 59.2 | [8 empty] | 196.9 | -0.87016 | [8 empty] | 196.9 | -5.8776
197 | 58.4 | [8 empty] | 197 | -0.72936 | [8 empty] | 197 | -5.97267
197.1 | 57.5 | [8 empty] | 197.1 | -0.59227 | [8 empty] | 197.1 | -6.05164
197.2 | 56.7 | [8 empty] | 197.2 | -0.48648 | [8 empty] | 197.2 | -6.11854
197.3 | 56 | [8 empty] | 197.3 | -0.39038 | [8 empty] | 197.3 | -6.17009
197.4 | 55.7 | [8 empty] | 197.4 | -0.22574 | [8 empty] | 197.4 | -6.21583
197.5 | 55.3 | [8 empty] | 197.5 | -0.10207 | [8 empty] | 197.5 | -6.24817
197.6 | 55.3 | [8 empty] | 197.6 | -0.05736 | [8 empty] | 197.6 | -6.26098
197.7 | 55.6 | [8 empty] | 197.7 | -0.02458 | [8 empty] | 197.7 | -6.26858
197.8 | 56 | [8 empty] | 197.8 | 0.0067 | [8 empty] | 197.8 | -6.27245
197.9 | 56.2 | [8 empty] | 197.9 | 0.0529 | [8 empty] | 197.9 | -6.2735
198 | 56.4 | [8 empty] | 198 | 0.11548 | [8 empty] | 198 | -6.27111
198.1 | 56.6 | [8 empty] | 198.1 | 0.16986 | [8 empty] | 198.1 | -6.26292
198.2 | 57.1 | [8 empty] | 198.2 | 0.19519 | [8 empty] | 198.2 | -6.24802
198.3 | 58 | [8 empty] | 198.3 | 0.23691 | [8 empty] | 198.3 | -6.22895
198.4 | 59 | [8 empty] | 198.4 | 0.39411 | [8 empty] | 198.4 | -6.20898
198.5 | 59.9 | [8 empty] | 198.5 | 0.50362 | [8 empty] | 198.5 | -6.18156
198.6 | 61.5 | [8 empty] | 198.6 | 0.4619 | [8 empty] | 198.6 | -6.13016
198.7 | 63.4 | [8 empty] | 198.7 | 0.45594 | [8 empty] | 198.7 | -6.08084
198.8 | 65 | [8 empty] | 198.8 | 0.49543 | [8 empty] | 198.8 | -6.03778
198.9 | 66.8 | [8 empty] | 198.9 | 0.57365 | [8 empty] | 198.9 | -5.98965
199 | 68.8 | [8 empty] | 199 | 0.71148 | [8 empty] | 199 | -5.93869
199.1 | 70.5 | [8 empty] | 199.1 | 0.8195 | [8 empty] | 199.1 | -5.87492
199.2 | 73.4 | [8 empty] | 199.2 | 0.93199 | [8 empty] | 199.2 | -5.7964
199.3 | 75.7 | [8 empty] | 199.3 | 1.12048 | [8 empty] | 199.3 | -5.71102
199.4 | 78.4 | [8 empty] | 199.4 | 1.39762 | [8 empty] | 199.4 | -5.61
199.5 | 81.3 | [8 empty] | 199.5 | 1.77385 | [8 empty] | 199.5 | -5.48693
199.6 | 84.4 | [8 empty] | 199.6 | 2.43019 | [8 empty] | 199.6 | -5.33047
199.7 | 87.7 | [8 empty] | 199.7 | 3.74288 | [8 empty] | 199.7 | -5.13216
199.8 | 91 | [8 empty] | 199.8 | 8.28366 | [8 empty] | 199.8 | -4.84444
199.9 | 94.7 | [8 empty] | 199.9 | 19.72686 | [8 empty] | 199.9 | -4.38358
200 | 98.2 | [8 empty] | 200 | 18.18769 | [8 empty] | 200 | -3.18771
200.1 | 99.3 | [8 empty] | 200.1 | 6.31834 | [8 empty] | 200.1 | -0.43821
200.2 | 98.6 | [8 empty] | 200.2 | 4.26587 | [8 empty] | 200.2 | 0.44983
200.3 | 98.8 | [8 empty] | 200.3 | 4.04088 | [8 empty] | 200.3 | 0.82546
200.4 | 97.8 | [8 empty] | 200.4 | 2.93158 | [8 empty] | 200.4 | 1.30301
200.5 | 97.4 | [8 empty] | 200.5 | 2.46223 | [8 empty] | 200.5 | 1.63364
200.6 | 96.7 | [8 empty] | 200.6 | 2.19775 | [8 empty] | 200.6 | 1.88932
200.7 | 96.1 | [8 empty] | 200.7 | 1.92061 | [8 empty] | 200.7 | 2.12608
200.8 | 95.9 | [8 empty] | 200.8 | 1.74554 | [8 empty] | 200.8 | 2.32887
200.9 | 95.3 | [8 empty] | 200.9 | 1.53843 | [8 empty] | 200.9 | 2.5102
201 | 94.9 | [8 empty] | 201 | 1.21733 | [8 empty] | 201 | 2.67798
201.1 | 94.5 | [8 empty] | 201.1 | 1.08174 | [8 empty] | 201.1 | 2.81789
201.2 | 94.3 | [8 empty] | 201.2 | 1.1689 | [8 empty] | 201.2 | 2.92144
201.3 | 94 | [8 empty] | 201.3 | 1.14879 | [8 empty] | 201.3 | 3.03424
201.4 | 93.5 | [8 empty] | 201.4 | 0.99234 | [8 empty] | 201.4 | 3.15522
201.5 | 93.1 | [8 empty] | 201.5 | 0.85601 | [8 empty] | 201.5 | 3.26399
201.6 | 92.9 | [8 empty] | 201.6 | 0.75394 | [8 empty] | 201.6 | 3.35369
201.7 | 92.4 | [8 empty] | 201.7 | 0.66901 | [8 empty] | 201.7 | 3.4352
201.8 | 92.4 | [8 empty] | 201.8 | 0.61612 | [8 empty] | 201.8 | 3.50448
201.9 | 92.2 | [8 empty] | 201.9 | 0.53268 | [8 empty] | 201.9 | 3.569
202 | 92.1 | [8 empty] | 202 | 0.45445 | [8 empty] | 202 | 3.6277
202.1 | 91.8 | [8 empty] | 202.1 | 0.40081 | [8 empty] | 202.1 | 3.67553
202.2 | 91.7 | [8 empty] | 202.2 | 0.33227 | [8 empty] | 202.2 | 3.71859
202.3 | 91.7 | [8 empty] | 202.3 | 0.2466 | [8 empty] | 202.3 | 3.75569
202.4 | 91.5 | [8 empty] | 202.4 | 0.14379 | [8 empty] | 202.4 | 3.78505
202.5 | 91.2 | [8 empty] | 202.5 | 0.07972 | [8 empty] | 202.5 | 3.80501
202.6 | 91.5 | [8 empty] | 202.6 | 0.06556 | [8 empty] | 202.6 | 3.8138
202.7 | 91.4 | [8 empty] | 202.7 | 0.04917 | [8 empty] | 202.7 | 3.82096
202.8 | 91.6 | [8 empty] | 202.8 | 0.02905 | [8 empty] | 202.8 | 3.82692
202.9 | 91.4 | [8 empty] | 202.9 | 0.01192 | [8 empty] | 202.9 | 3.83079
203 | 91.6 | [8 empty] | 203 | -0.00298 | [8 empty] | 203 | 3.83273
203.1 | 91.7 | [8 empty] | 203.1 | -0.02086 | [8 empty] | 203.1 | 3.83317
203.2 | 91.7 | [8 empty] | 203.2 | -0.04023 | [8 empty] | 203.2 | 3.83213
203.3 | 91.9 | [8 empty] | 203.3 | -0.05141 | [8 empty] | 203.3 | 3.829
203.4 | 91.9 | [8 empty] | 203.4 | -0.05439 | [8 empty] | 203.4 | 3.82409
203.5 | 92.2 | [8 empty] | 203.5 | -0.05811 | [8 empty] | 203.5 | 3.81872
203.6 | 92.1 | [8 empty] | 203.6 | -0.06407 | [8 empty] | 203.6 | 3.81321
203.7 | 92.3 | [8 empty] | 203.7 | -0.07524 | [8 empty] | 203.7 | 3.8071
203.8 | 92 | [8 empty] | 203.8 | -0.09015 | [8 empty] | 203.8 | 3.80039
203.9 | 92.1 | [8 empty] | 203.9 | -0.10281 | [8 empty] | 203.9 | 3.79205
204 | 92.2 | [8 empty] | 204 | -0.12218 | [8 empty] | 204 | 3.78237
204.1 | 92.8 | [8 empty] | 204.1 | -0.15347 | [8 empty] | 204.1 | 3.77149
204.2 | 92.8 | [8 empty] | 204.2 | -0.19295 | [8 empty] | 204.2 | 3.75793
204.3 | 93.2 | [8 empty] | 204.3 | -0.25181 | [8 empty] | 204.3 | 3.74079
204.4 | 93.4 | [8 empty] | 204.4 | -0.33749 | [8 empty] | 204.4 | 3.71934
204.5 | 94 | [8 empty] | 204.5 | -0.43732 | [8 empty] | 204.5 | 3.69043
204.6 | 94.4 | [8 empty] | 204.6 | -0.52969 | [8 empty] | 204.6 | 3.65184
204.7 | 95.1 | [8 empty] | 204.7 | -0.71967 | [8 empty] | 204.7 | 3.60297
204.8 | 95.9 | [8 empty] | 204.8 | -1.33206 | [8 empty] | 204.8 | 3.5459
204.9 | 96.9 | [8 empty] | 204.9 | -4.3359 | [8 empty] | 204.9 | 3.45904
205 | 98.1 | [8 empty] | 205 | -27.73859 | [8 empty] | 205 | 3.27949
205.1 | 99.2 | [8 empty] | 205.1 | -32.09609 | [8 empty] | 205.1 | 2.59185
205.2 | 99.3 | [8 empty] | 205.2 | -10.9217 | [8 empty] | 205.2 | -2.26823
205.3 | 94.7 | [8 empty] | 205.3 | -6.13284 | [8 empty] | 205.3 | -3.82736
205.4 | 92.7 | [8 empty] | 205.4 | -5.79312 | [8 empty] | 205.4 | -4.45257
205.5 | 89.9 | [8 empty] | 205.5 | -4.97139 | [8 empty] | 205.5 | -5.05393
205.6 | 87.5 | [8 empty] | 205.6 | -4.13326 | [8 empty] | 205.6 | -5.61119
205.7 | 84.8 | [8 empty] | 205.7 | -3.47468 | [8 empty] | 205.7 | -6.04821
205.8 | 81.8 | [8 empty] | 205.8 | -3.07536 | [8 empty] | 205.8 | -6.43784
205.9 | 79.7 | [8 empty] | 205.9 | -2.97106 | [8 empty] | 205.9 | -6.74314
206 | 77 | [8 empty] | 206 | -2.52406 | [8 empty] | 206 | -7.05291
206.1 | 74.7 | [8 empty] | 206.1 | -2.1225 | [8 empty] | 206.1 | -7.33736
206.2 | 72.5 | [8 empty] | 206.2 | -2.08749 | [8 empty] | 206.2 | -7.55773
206.3 | 70.9 | [8 empty] | 206.3 | -1.97723 | [8 empty] | 206.3 | -7.76186
206.4 | 68.4 | [8 empty] | 206.4 | -1.74926 | [8 empty] | 206.4 | -7.97523
206.5 | 66.7 | [8 empty] | 206.5 | -1.58685 | [8 empty] | 206.5 | -8.1573
206.6 | 64.6 | [8 empty] | 206.6 | -1.37303 | [8 empty] | 206.6 | -8.32508
206.7 | 62.9 | [8 empty] | 206.7 | -1.2367 | [8 empty] | 206.7 | -8.47467
206.8 | 61.7 | [8 empty] | 206.8 | -1.13538 | [8 empty] | 206.8 | -8.59968
206.9 | 60 | [8 empty] | 206.9 | -0.94243 | [8 empty] | 206.9 | -8.72201
207 | 59.1 | [8 empty] | 207 | -0.783 | [8 empty] | 207 | -8.82676
207.1 | 58.3 | [8 empty] | 207.1 | -0.69508 | [8 empty] | 207.1 | -8.9105
207.2 | 57.3 | [8 empty] | 207.2 | -0.5878 | [8 empty] | 207.2 | -8.98336
207.3 | 56.8 | [8 empty] | 207.3 | -0.42018 | [8 empty] | 207.3 | -9.04951
207.4 | 56.3 | [8 empty] | 207.4 | -0.21307 | [8 empty] | 207.4 | -9.10092
207.5 | 55.9 | [8 empty] | 207.5 | -0.08344 | [8 empty] | 207.5 | -9.13355
207.6 | 56.3 | [8 empty] | 207.6 | -0.05662 | [8 empty] | 207.6 | -9.14353
207.7 | 56.4 | [8 empty] | 207.7 | -0.03278 | [8 empty] | 207.7 | -9.15024
207.8 | 56.6 | [8 empty] | 207.8 | -0.00522 | [8 empty] | 207.8 | -9.15486
207.9 | 56.6 | [8 empty] | 207.9 | 0.03055 | [8 empty] | 207.9 | -9.1568
208 | 57 | [8 empty] | 208 | 0.10132 | [8 empty] | 208 | -9.1559
208.1 | 57.1 | [8 empty] | 208.1 | 0.1937 | [8 empty] | 208.1 | -9.15069
208.2 | 57.9 | [8 empty] | 208.2 | 0.22648 | [8 empty] | 208.2 | -9.13564
208.3 | 58.9 | [8 empty] | 208.3 | 0.2466 | [8 empty] | 208.3 | -9.11195
208.4 | 59.9 | [8 empty] | 208.4 | 0.33674 | [8 empty] | 208.4 | -9.09034
208.5 | 61 | [8 empty] | 208.5 | 0.45669 | [8 empty] | 208.5 | -9.06263
208.6 | 62.4 | [8 empty] | 208.6 | 0.50883 | [8 empty] | 208.6 | -9.02299
208.7 | 64 | [8 empty] | 208.7 | 0.54906 | [8 empty] | 208.7 | -8.97129
208.8 | 65.9 | [8 empty] | 208.8 | 0.56993 | [8 empty] | 208.8 | -8.92123
208.9 | 67.9 | [8 empty] | 208.9 | 0.59973 | [8 empty] | 208.9 | -8.86148
209 | 69.9 | [8 empty] | 209 | 0.76512 | [8 empty] | 209 | -8.80724
209.1 | 72 | [8 empty] | 209.1 | 0.91933 | [8 empty] | 209.1 | -8.74153
209.2 | 74.8 | [8 empty] | 209.2 | 1.04598 | [8 empty] | 209.2 | -8.65422
209.3 | 77.6 | [8 empty] | 209.3 | 1.31269 | [8 empty] | 209.3 | -8.55767
209.4 | 80.3 | [8 empty] | 209.4 | 1.71052 | [8 empty] | 209.4 | -8.44502
209.5 | 83.3 | [8 empty] | 209.5 | 2.1903 | [8 empty] | 209.5 | -8.29513
209.6 | 86.5 | [8 empty] | 209.6 | 3.21691 | [8 empty] | 209.6 | -8.10292
209.7 | 89.9 | [8 empty] | 209.7 | 6.51949 | [8 empty] | 209.7 | -7.85707
209.8 | 93.6 | [8 empty] | 209.8 | 19.9213 | [8 empty] | 209.8 | -7.45954
209.9 | 97.6 | [8 empty] | 209.9 | 40.73735 | [8 empty] | 209.9 | -6.55317
210 | 100.2 | [8 empty] | 210 | 28.74806 | [8 empty] | 210 | -3.47528
210.1 | 99.7 | [8 empty] | 210.1 | 5.93467 | [8 empty] | 210.1 | 1.5943
210.2 | 99.2 | [8 empty] | 210.2 | 4.96468 | [8 empty] | 210.2 | 2.27434
210.3 | 98.9 | [8 empty] | 210.3 | 4.96468 | [8 empty] | 210.3 | 2.78123
210.4 | 98.4 | [8 empty] | 210.4 | 4.00512 | [8 empty] | 210.4 | 3.26727
210.5 | 97.6 | [8 empty] | 210.5 | 2.97479 | [8 empty] | 210.5 | 3.58226
210.6 | 97.1 | [8 empty] | 210.6 | 1.40902 | [8 empty] | 210.6 | 3.86223